## Figs. 6 & 7
This spreadsheet records data by Martens presented in StribeckCurves.pdf and draws Stribeck curves from these. The material is „Rüböl“ OI10.
„Kinematic viscosity“ and „Density“ are not needed.
Temperature	Kinematic viscosity	Density	Dynamic Viscosity	Rotation speed	Diameter	Length	Sliding area	Projected area	Projected pressure	Projected pressure	Hersey number	Friction coeff. μ fig. 6
°C	m2/s	kg / m3	Pa s	1 / s	m	m	m2	m2	kgf/cm2	Pa

20	7.00985761226725E-005	913	0.064	1.6	0.0996	0.07	0.0219053268	0.006972	10	98.1	0.0010438328	0.0063
dito	dito	dito	0.064	1.6	0.0996	0.07	0.0219053268	0.006972	25	245.25	0.0004175331	0.0054
dito	dito	dito	0.064	1.6	0.0996	0.07	0.0219053268	0.006972	40	392.4	0.0002609582	0.0048
dito	dito	dito	0.064	1.6	0.0996	0.07	0.0219053268	0.006972	53	519.93	0.0001969496	0.0036
dito	dito	dito	0.064	1.6	0.0996	0.07	0.0219053268	0.006972	66	647.46	0.0001581565	0.0031
dito	dito	dito	0.064	1.6	0.0996	0.07	0.0219053268	0.006972	80	784.8	0.0001304791	0.0067
dito	dito	dito	0.064	1.6	0.0996	0.07	0.0219053268	0.006972	93	912.33	0.0001122401	0.0072
dito	dito	dito	0.064	1.6	0.0996	0.07	0.0219053268	0.006972	106	1039.86	9.84747946838997E-005	0.0076
dito	dito	dito	0.064	1.6	0.0996	0.07	0.0219053268	0.006972	119	1167.39	0.000087717	0.0087
dito	dito	dito	0.064	1.6	0.0996	0.07	0.0219053268	0.006972	132	1294.92	7.90782442158589E-005	0.01
dito	dito	dito	0.064	1.6	0.0996	0.07	0.0219053268	0.006972	145	1422.45	7.1988470596506E-005	0.0105

Temperature	Kinematic viscosity	Density	Dynamic Viscosity	Rotation speed	Diameter	Length	Sliding area	Projected area	Projected pressure	Projected pressure	Hersey number	Friction coeff. μ fig. 6
°C	m2/s	kg / m3	Pa s	1 / s	m	m	m2	m2	kgf/cm2	Pa

40	3.88026607538803E-005	902	0.035	1.6	0.0996	0.07	0.0219053268	0.006972	10	98.1	0.0005708461	0.0042
dito	dito	dito	0.035	1.6	0.0996	0.07	0.0219053268	0.006972	25	245.25	0.0002283384	0.00375
dito	dito	dito	0.035	1.6	0.0996	0.07	0.0219053268	0.006972	40	392.4	0.0001427115	0.0033
dito	dito	dito	0.035	1.6	0.0996	0.07	0.0219053268	0.006972	53	519.93	0.0001077068	0.0018
dito	dito	dito	0.035	1.6	0.0996	0.07	0.0219053268	0.006972	66	647.46	8.64918296110957E-005	0.002
dito	dito	dito	0.035	1.6	0.0996	0.07	0.0219053268	0.006972	80	784.8	7.13557594291539E-005	0.0057
dito	dito	dito	0.035	1.6	0.0996	0.07	0.0219053268	0.006972	93	912.33	6.13812984336808E-005	0.006
dito	dito	dito	0.035	1.6	0.0996	0.07	0.0219053268	0.006972	106	1039.86	5.38534033427577E-005	0.0065
dito	dito	dito	0.035	1.6	0.0996	0.07	0.0219053268	0.006972	119	1167.39	4.79702584397673E-005	0.00775
dito	dito	dito	0.035	1.6	0.0996	0.07	0.0219053268	0.006972	132	1294.92	4.32459148055478E-005	0.0081
dito	dito	dito	0.035	1.6	0.0996	0.07	0.0219053268	0.006972	145	1422.45	3.93686948574642E-005	0.0088

Temperature	Kinematic viscosity	Density	Dynamic Viscosity	Rotation speed	Diameter	Length	Sliding area	Projected area	Projected pressure	Projected pressure	Hersey number	Friction coeff. μ fig. 6
°C	m2/s	kg / m3	Pa s	1 / s	m	m	m2	m2	kgf/cm2	Pa

60	2.13483146067416E-005	890	0.019	1.6	0.0996	0.07	0.0219053268	0.006972	10	98.1	0.0003098879	0.0045
dito	dito	dito	0.019	1.6	0.0996	0.07	0.0219053268	0.006972	25	245.25	0.0001239551	0.0029
dito	dito	dito	0.019	1.6	0.0996	0.07	0.0219053268	0.006972	40	392.4	0.000077472	0.0024
dito	dito	dito	0.019	1.6	0.0996	0.07	0.0219053268	0.006972	53	519.93	5.84694093435655E-005	0.0013
dito	dito	dito	0.019	1.6	0.0996	0.07	0.0219053268	0.006972	66	647.46	4.69527075031662E-005	0.00125
dito	dito	dito	0.019	1.6	0.0996	0.07	0.0219053268	0.006972	80	784.8	0.000038736	0.0055
dito	dito	dito	0.019	1.6	0.0996	0.07	0.0219053268	0.006972	93	912.33	3.33212762925696E-005	0.00575
dito	dito	dito	0.019	1.6	0.0996	0.07	0.0219053268	0.006972	106	1039.86	2.92347046717827E-005	0.0063
dito	dito	dito	0.019	1.6	0.0996	0.07	0.0219053268	0.006972	119	1167.39	0.000026041	0.0077
dito	dito	dito	0.019	1.6	0.0996	0.07	0.0219053268	0.006972	132	1294.92	2.34763537515831E-005	0.0082
dito	dito	dito	0.019	1.6	0.0996	0.07	0.0219053268	0.006972	145	1422.45	2.13715772083377E-005	0.0089

Temperature	Kinematic viscosity	Density	Dynamic Viscosity	Rotation speed	Diameter	Length	Sliding area	Projected area	Projected pressure	Projected pressure	Hersey number	Friction coeff. μ fig. 6
°C	m2/s	kg / m3	Pa s	1 / s	m	m	m2	m2	kgf/cm2	Pa

80	1.36674259681093E-005	878	0.012	1.6	0.0996	0.07	0.0219053268	0.006972	10	98.1	0.0001957187	0.0053
dito	dito	dito	0.012	1.6	0.0996	0.07	0.0219053268	0.006972	25	245.25	7.82874617737003E-005	0.0023
dito	dito	dito	0.012	1.6	0.0996	0.07	0.0219053268	0.006972	40	392.4	4.89296636085627E-005	0.002
dito	dito	dito	0.012	1.6	0.0996	0.07	0.0219053268	0.006972	53	519.93	0.000036928	0.0011
dito	dito	dito	0.012	1.6	0.0996	0.07	0.0219053268	0.006972	66	647.46	2.96543415809471E-005	0.0012
dito	dito	dito	0.012	1.6	0.0996	0.07	0.0219053268	0.006972	80	784.8	2.44648318042813E-005	0.0057
dito	dito	dito	0.012	1.6	0.0996	0.07	0.0219053268	0.006972	93	912.33	0.000021045	0.0062
dito	dito	dito	0.012	1.6	0.0996	0.07	0.0219053268	0.006972	106	1039.86	0.000018464	0.00675
dito	dito	dito	0.012	1.6	0.0996	0.07	0.0219053268	0.006972	119	1167.39	1.64469457507774E-005	0.0081
dito	dito	dito	0.012	1.6	0.0996	0.07	0.0219053268	0.006972	132	1294.92	1.48271707904735E-005	0.0088
dito	dito	dito	0.012	1.6	0.0996	0.07	0.0219053268	0.006972	145	1422.45	1.34978382368449E-005

Temperature	Kinematic viscosity	Density	Dynamic Viscosity	Rotation speed	Diameter	Length	Sliding area	Projected area	Projected pressure	Projected pressure	Hersey number	Friction coeff. μ fig. 6
°C	m2/s	kg / m3	Pa s	1 / s	m	m	m2	m2	kgf/cm2	Pa

100	9.22722029988466E-006	867	0.008	1.6	0.0996	0.07	0.0219053268	0.006972	10	98.1	0.0001304791	0.0064
dito	dito	dito	0.008	1.6	0.0996	0.07	0.0219053268	0.006972	25	245.25	5.21916411824669E-005	0.0025
dito	dito	dito	0.008	1.6	0.0996	0.07	0.0219053268	0.006972	40	392.4	3.26197757390418E-005	0.0022
dito	dito	dito	0.008	1.6	0.0996	0.07	0.0219053268	0.006972	53	519.93	2.46186986709749E-005	0.0013
dito	dito	dito	0.008	1.6	0.0996	0.07	0.0219053268	0.006972	66	647.46	1.97695610539647E-005	0.0018
dito	dito	dito	0.008	1.6	0.0996	0.07	0.0219053268	0.006972	80	784.8	1.63098878695209E-005	0.0065
dito	dito	dito	0.008	1.6	0.0996	0.07	0.0219053268	0.006972	93	912.33	0.00001403	0.0072
dito	dito	dito	0.008	1.6	0.0996	0.07	0.0219053268	0.006972	106	1039.86	1.23093493354875E-005	0.0077
dito	dito	dito	0.008	1.6	0.0996	0.07	0.0219053268	0.006972	119	1167.39	1.09646305005182E-005	0.009
dito	dito	dito	0.008	1.6	0.0996	0.07	0.0219053268	0.006972	132	1294.92	9.88478052698236E-006	0.01
dito	dito	dito	0.008	1.6	0.0996	0.07	0.0219053268	0.006972	145	1422.45	8.99855882456325E-006

Temperature	Kinematic viscosity	Density	Dynamic Viscosity	Rotation speed	Diameter	Length	Sliding area	Projected area	Projected pressure	Projected pressure	Hersey number	Friction coeff. μ fig. 7		Temperature	Dynamic Viscosity	f(x) = 0.085 / (1 + (0.03 T)^2.2) + 0.001
°C	m2/s	kg / m3	Pa s	1 / s	m	m	m2	m2	kgf/cm2	Pa				°C	Pa s

20	7.00985761226725E-005	913	0.064	1.6	0.0996	0.07	0.0219053268	0.006972	10	98.1	0.0010438328	0.009		20	0.064	0.0651491539
40	3.88026607538803E-005	902	0.035	1.6	0.0996	0.07	0.0219053268	0.006972	10	98.1	0.0005708461	0.006		40	0.035	0.0350889354
60	2.13483146067416E-005	890	0.019	1.6	0.0996	0.07	0.0219053268	0.006972	10	98.1	0.0003098879	0.007		60	0.019	0.0193024877
80	1.36674259681093E-005	878	0.012	1.6	0.0996	0.07	0.0219053268	0.006972	10	98.1	0.0001957187	0.007		80	0.012	0.0118111938
100	9.22722029988466E-006	867	0.008	1.6	0.0996	0.07	0.0219053268	0.006972	10	98.1	0.0001304791	0.007		100	0.008	0.0079606071
120	6.44028103044497E-006	854	0.0055	1.6	0.0996	0.07	0.0219053268	0.006972	10	98.1	8.97043832823649E-005			120	0.0055	0.0057902862
140	5.22565320665083E-006	842	0.0044	1.6	0.0996	0.07	0.0219053268	0.006972	10	98.1	7.17635066258919E-005			140	0.0044	0.0044687704
160	4.46320868516285E-006	829	0.0037	1.6	0.0996	0.07	0.0219053268	0.006972	10	98.1	6.03465851172273E-005			160	0.0037	0.0036129333
180	0.000003672	817	0.003	1.6	0.0996	0.07	0.0219053268	0.006972	10	98.1	4.89296636085627E-005			180	0.003	0.0030307246
200	3.22180916976456E-006	807	0.0026	1.6	0.0996	0.07	0.0219053268	0.006972	10	98.1	4.24057084607543E-005			200	0.0026	0.0026185887

20	7.00985761226725E-005	913	0.064	1.6	0.0996	0.07	0.0219053268	0.006972	20	196.2	0.0005219164	0.006
40	3.88026607538803E-005	902	0.035	1.6	0.0996	0.07	0.0219053268	0.006972	20	196.2	0.000285423	0.003
60	2.13483146067416E-005	890	0.019	1.6	0.0996	0.07	0.0219053268	0.006972	20	196.2	0.0001549439	0.0033
80	1.36674259681093E-005	878	0.012	1.6	0.0996	0.07	0.0219053268	0.006972	20	196.2	9.78593272171254E-005	0.003
100	9.22722029988466E-006	867	0.008	1.6	0.0996	0.07	0.0219053268	0.006972	20	196.2	6.52395514780836E-005	0.0027
120	6.44028103044497E-006	854	0.0055	1.6	0.0996	0.07	0.0219053268	0.006972	20	196.2	4.48521916411825E-005
140	5.22565320665083E-006	842	0.0044	1.6	0.0996	0.07	0.0219053268	0.006972	20	196.2	3.5881753312946E-005
160	4.46320868516285E-006	829	0.0037	1.6	0.0996	0.07	0.0219053268	0.006972	20	196.2	3.01732925586137E-005
180	0.000003672	817	0.003	1.6	0.0996	0.07	0.0219053268	0.006972	20	196.2	2.44648318042813E-005
200	3.22180916976456E-006	807	0.0026	1.6	0.0996	0.07	0.0219053268	0.006972	20	196.2	2.12028542303772E-005

20	7.00985761226725E-005	913	0.064	1.6	0.0996	0.07	0.0219053268	0.006972	40	392.4	0.0002609582	0.0048
40	3.88026607538803E-005	902	0.035	1.6	0.0996	0.07	0.0219053268	0.006972	40	392.4	0.0001427115	0.0034
60	2.13483146067416E-005	890	0.019	1.6	0.0996	0.07	0.0219053268	0.006972	40	392.4	0.000077472	0.0024
80	1.36674259681093E-005	878	0.012	1.6	0.0996	0.07	0.0219053268	0.006972	40	392.4	4.89296636085627E-005	0.0018
100	9.22722029988466E-006	867	0.008	1.6	0.0996	0.07	0.0219053268	0.006972	40	392.4	3.26197757390418E-005	0.002
120	6.44028103044497E-006	854	0.0055	1.6	0.0996	0.07	0.0219053268	0.006972	40	392.4	2.24260958205912E-005
140	5.22565320665083E-006	842	0.0044	1.6	0.0996	0.07	0.0219053268	0.006972	40	392.4	1.7940876656473E-005
160	4.46320868516285E-006	829	0.0037	1.6	0.0996	0.07	0.0219053268	0.006972	40	392.4	1.50866462793068E-005
180	0.000003672	817	0.003	1.6	0.0996	0.07	0.0219053268	0.006972	40	392.4	1.22324159021407E-005
200	3.22180916976456E-006	807	0.0026	1.6	0.0996	0.07	0.0219053268	0.006972	40	392.4	1.06014271151886E-005

20	7.00985761226725E-005	913	0.064	1.6	0.0996	0.07	0.0219053268	0.006972	60	588.6	0.0001739721	0.0042
40	3.88026607538803E-005	902	0.035	1.6	0.0996	0.07	0.0219053268	0.006972	60	588.6	0.000095141	0.0028
60	2.13483146067416E-005	890	0.019	1.6	0.0996	0.07	0.0219053268	0.006972	60	588.6	0.000051648	0.0022
80	1.36674259681093E-005	878	0.012	1.6	0.0996	0.07	0.0219053268	0.006972	60	588.6	3.26197757390418E-005	0.0021
100	9.22722029988466E-006	867	0.008	1.6	0.0996	0.07	0.0219053268	0.006972	60	588.6	2.17465171593612E-005	0.0025
120	6.44028103044497E-006	854	0.0055	1.6	0.0996	0.07	0.0219053268	0.006972	60	588.6	1.49507305470608E-005
140	5.22565320665083E-006	842	0.0044	1.6	0.0996	0.07	0.0219053268	0.006972	60	588.6	1.19605844376487E-005
160	4.46320868516285E-006	829	0.0037	1.6	0.0996	0.07	0.0219053268	0.006972	60	588.6	1.00577641862046E-005
180	0.000003672	817	0.003	1.6	0.0996	0.07	0.0219053268	0.006972	60	588.6	8.15494393476045E-006
200	3.22180916976456E-006	807	0.0026	1.6	0.0996	0.07	0.0219053268	0.006972	60	588.6	7.06761807679239E-006

20	7.00985761226725E-005	913	0.064	1.6	0.0996	0.07	0.0219053268	0.006972	80	784.8	0.0001304791	0.0038
40	3.88026607538803E-005	902	0.035	1.6	0.0996	0.07	0.0219053268	0.006972	80	784.8	7.13557594291539E-005	0.00275
60	2.13483146067416E-005	890	0.019	1.6	0.0996	0.07	0.0219053268	0.006972	80	784.8	0.000038736	0.0023
80	1.36674259681093E-005	878	0.012	1.6	0.0996	0.07	0.0219053268	0.006972	80	784.8	2.44648318042813E-005	0.0026
100	9.22722029988466E-006	867	0.008	1.6	0.0996	0.07	0.0219053268	0.006972	80	784.8	1.63098878695209E-005	0.0032
120	6.44028103044497E-006	854	0.0055	1.6	0.0996	0.07	0.0219053268	0.006972	80	784.8	0.000011213
140	5.22565320665083E-006	842	0.0044	1.6	0.0996	0.07	0.0219053268	0.006972	80	784.8	8.97043832823649E-006
160	4.46320868516285E-006	829	0.0037	1.6	0.0996	0.07	0.0219053268	0.006972	80	784.8	7.54332313965342E-006
180	0.000003672	817	0.003	1.6	0.0996	0.07	0.0219053268	0.006972	80	784.8	6.11620795107034E-006
200	3.22180916976456E-006	807	0.0026	1.6	0.0996	0.07	0.0219053268	0.006972	80	784.8	5.30071355759429E-006

20	7.00985761226725E-005	913	0.064	1.6	0.0996	0.07	0.0219053268	0.006972	100	981	0.0001043833	0.0044
40	3.88026607538803E-005	902	0.035	1.6	0.0996	0.07	0.0219053268	0.006972	100	981	5.70846075433231E-005	0.0032
60	2.13483146067416E-005	890	0.019	1.6	0.0996	0.07	0.0219053268	0.006972	100	981	3.09887869520897E-005	0.003
80	1.36674259681093E-005	878	0.012	1.6	0.0996	0.07	0.0219053268	0.006972	100	981	1.95718654434251E-005	0.0034
100	9.22722029988466E-006	867	0.008	1.6	0.0996	0.07	0.0219053268	0.006972	100	981	1.30479102956167E-005	0.0042
120	6.44028103044497E-006	854	0.0055	1.6	0.0996	0.07	0.0219053268	0.006972	100	981	8.97043832823649E-006
140	5.22565320665083E-006	842	0.0044	1.6	0.0996	0.07	0.0219053268	0.006972	100	981	7.1763506625892E-006
160	4.46320868516285E-006	829	0.0037	1.6	0.0996	0.07	0.0219053268	0.006972	100	981	6.03465851172273E-006
180	0.000003672	817	0.003	1.6	0.0996	0.07	0.0219053268	0.006972	100	981	0.000004893
200	3.22180916976456E-006	807	0.0026	1.6	0.0996	0.07	0.0219053268	0.006972	100	981	4.24057084607543E-006

20	7.00985761226725E-005	913	0.064	1.6	0.0996	0.07	0.0219053268	0.006972	120	1177.2	8.69860686374448E-005	0.0052
40	3.88026607538803E-005	902	0.035	1.6	0.0996	0.07	0.0219053268	0.006972	120	1177.2	4.75705062861026E-005	0.0038
60	2.13483146067416E-005	890	0.019	1.6	0.0996	0.07	0.0219053268	0.006972	120	1177.2	0.000025824	0.0038
80	1.36674259681093E-005	878	0.012	1.6	0.0996	0.07	0.0219053268	0.006972	120	1177.2	1.63098878695209E-005	0.0044
100	9.22722029988466E-006	867	0.008	1.6	0.0996	0.07	0.0219053268	0.006972	120	1177.2	1.08732585796806E-005	0.00525
120	6.44028103044497E-006	854	0.0055	1.6	0.0996	0.07	0.0219053268	0.006972	120	1177.2	7.47536527353041E-006
140	5.22565320665083E-006	842	0.0044	1.6	0.0996	0.07	0.0219053268	0.006972	120	1177.2	5.98029221882433E-006
160	4.46320868516285E-006	829	0.0037	1.6	0.0996	0.07	0.0219053268	0.006972	120	1177.2	5.02888209310228E-006
180	0.000003672	817	0.003	1.6	0.0996	0.07	0.0219053268	0.006972	120	1177.2	4.07747196738023E-006
200	3.22180916976456E-006	807	0.0026	1.6	0.0996	0.07	0.0219053268	0.006972	120	1177.2	3.53380903839619E-006

20	7.00985761226725E-005	913	0.064	1.6	0.0996	0.07	0.0219053268	0.006972	140	1373.4	7.45594874035241E-005	0.0064
40	3.88026607538803E-005	902	0.035	1.6	0.0996	0.07	0.0219053268	0.006972	140	1373.4	4.07747196738023E-005	0.0045
60	2.13483146067416E-005	890	0.019	1.6	0.0996	0.07	0.0219053268	0.006972	140	1373.4	2.21348478229212E-005	0.0046
80	1.36674259681093E-005	878	0.012	1.6	0.0996	0.07	0.0219053268	0.006972	140	1373.4	1.39799038881608E-005	0.0055
100	9.22722029988466E-006	867	0.008	1.6	0.0996	0.07	0.0219053268	0.006972	140	1373.4	9.31993592544051E-006	0.0065
120	6.44028103044497E-006	854	0.0055	1.6	0.0996	0.07	0.0219053268	0.006972	140	1373.4	6.40745594874035E-006
140	5.22565320665083E-006	842	0.0044	1.6	0.0996	0.07	0.0219053268	0.006972	140	1373.4	0.000005126
160	4.46320868516285E-006	829	0.0037	1.6	0.0996	0.07	0.0219053268	0.006972	140	1373.4	4.31047036551624E-006
180	0.000003672	817	0.003	1.6	0.0996	0.07	0.0219053268	0.006972	140	1373.4	0.000003495
200	3.22180916976456E-006	807	0.0026	1.6	0.0996	0.07	0.0219053268	0.006972	140	1373.4	0.000003029

20	7.00985761226725E-005	913	0.064	1.6	0.0996	0.07	0.0219053268	0.006972	160	1569.6	6.52395514780836E-005	0.0075
40	3.88026607538803E-005	902	0.035	1.6	0.0996	0.07	0.0219053268	0.006972	160	1569.6	3.5677879714577E-005	0.0054
60	2.13483146067416E-005	890	0.019	1.6	0.0996	0.07	0.0219053268	0.006972	160	1569.6	0.000019368	0.0056
80	1.36674259681093E-005	878	0.012	1.6	0.0996	0.07	0.0219053268	0.006972	160	1569.6	1.22324159021407E-005	0.0065
100	9.22722029988466E-006	867	0.008	1.6	0.0996	0.07	0.0219053268	0.006972	160	1569.6	8.15494393476045E-006	0.0076
120	6.44028103044497E-006	854	0.0055	1.6	0.0996	0.07	0.0219053268	0.006972	160	1569.6	5.60652395514781E-006
140	5.22565320665083E-006	842	0.0044	1.6	0.0996	0.07	0.0219053268	0.006972	160	1569.6	4.48521916411825E-006
160	4.46320868516285E-006	829	0.0037	1.6	0.0996	0.07	0.0219053268	0.006972	160	1569.6	3.77166156982671E-006
180	0.000003672	817	0.003	1.6	0.0996	0.07	0.0219053268	0.006972	160	1569.6	3.05810397553517E-006
200	3.22180916976456E-006	807	0.0026	1.6	0.0996	0.07	0.0219053268	0.006972	160	1569.6	2.65035677879715E-006
100°
Hersey number
Coefficient of friction
160 kgf/cm2
Hersey number
Coefficient of friction
Viscosity of canola oil
T °C

## Fig. 5
Series	Material	Temperature	Kinematic viscosity	Density	Dynamic Viscosity	Sliding speed	Rotation speed	Diameter	Length	Sliding area	Projected area	Projected pressure	Projected pressure	Hersey number	Friction coeff. μ fig. 5
		°C	m2/s	kg / m3	Pa s	m/s	1 / s	m	m	m2	m2	Pa	kgf/cm2

Martens	Rüböl Nr. I. 10.	22.2	6.99453551912568E-005	915	0.064	0.5	1.66	0.0996	0.07	0.0219053268	0.006972	98.1	10	0.0010829766	0.00732
dito	dito	22.4	6.67396061269147E-005	914	0.061		1.66	0.0996	0.07	0.0219053268	0.006972	245.25	25	0.0004128848	0.00562
dito	dito	23	6.35964912280702E-005	912	0.058		1.66	0.0996	0.07	0.0219053268	0.006972	392.4	40	0.0002453619	0.00447
dito	dito	23.8	6.14709110867179E-005	911	0.056		1.66	0.0996	0.07	0.0219053268	0.006972	519.93	53	0.0001787933	0.00413
dito	dito	25.1	5.93406593406593E-005	910	0.054		1.66	0.0996	0.07	0.0219053268	0.006972	647.46	66	0.0001384487	0.00408
dito	dito	26.2	5.72057205720572E-005	909	0.052		1.66	0.0996	0.07	0.0219053268	0.006972	784.8	80	0.0001099898	0.00445
dito	dito	28.7	5.50660792951542E-005	908	0.05		1.66	0.0996	0.07	0.0219053268	0.006972	912.33	93	9.0975853035634E-005	0.0052
dito	dito	31.4	5.29217199558986E-005	907	0.048		1.66	0.0996	0.07	0.0219053268	0.006972	1039.86	106	7.66256996134095E-005	0.00595
dito	dito	34.3	4.86187845303867E-005	905	0.044		1.66	0.0996	0.07	0.0219053268	0.006972	1167.39	119	6.25669227935823E-005	0.00676

		22.7	6.57174151150055E-005	913	0.06	1	3.33	0.0996	0.07	0.0219053268	0.006972	98.1	10	0.0020366972	0.01267
		26.3	5.94059405940594E-005	909	0.054		3.33	0.0996	0.07	0.0219053268	0.006972	245.25	25	0.000733211	0.00825
		29.6	5.40242557883131E-005	907	0.049		3.33	0.0996	0.07	0.0219053268	0.006972	392.4	40	0.0004158257	0.00619
		32.3	5.07726269315673E-005	906	0.046		3.33	0.0996	0.07	0.0219053268	0.006972	519.93	53	0.0002946166	0.00528
		35.4	4.86187845303867E-005	905	0.044		3.33	0.0996	0.07	0.0219053268	0.006972	647.46	66	0.0002262997	0.00485
		39.4	3.88026607538803E-005	902	0.035		3.33	0.0996	0.07	0.0219053268	0.006972	784.8	80	0.0001485092	0.00464
		45	3.44444444444444E-005	900	0.031		3.33	0.0996	0.07	0.0219053268	0.006972	912.33	93	0.0001131498	0.00497

		27.5	5.61674008810573E-005	908	0.051	2	6.66	0.0996	0.07	0.0219053268	0.006972	98.1	10	0.0034623853	0.01572
		33.6	4.96688741721854E-005	906	0.045		6.66	0.0996	0.07	0.0219053268	0.006972	245.25	25	0.0012220183	0.011
		36.8	4.3141592920354E-005	904	0.039		6.66	0.0996	0.07	0.0219053268	0.006972	392.4	40	0.0006619266	0.00829
		39.8	3.88026607538803E-005	902	0.035		6.66	0.0996	0.07	0.0219053268	0.006972	519.93	53	0.0004483296	0.00709
		43.1	3.55160932297447E-005	901	0.032		6.66	0.0996	0.07	0.0219053268	0.006972	647.46	66	0.0003291632	0.00623
Hersey number
Coefficient of friction